## Sheet1
fREQUENCY/hZ | r/oHM | i/oHM
10000 | 0.0045843 | -0.0059528
8915.3 | 0.0045874 | -0.0052866
7948.3 | 0.0045868 | -0.0046886
7086.2 | 0.004576 | -0.0041582
6317.6 | 0.0045775 | -0.0036726
5632.3 | 0.0045858 | -0.0032575
5021.4 | 0.0045854 | -0.0028651
4476.8 | 0.0045959 | -0.002512
3991.2 | 0.0046042 | -0.002196
3558.3 | 0.0046172 | -0.0019079
3172.3 | 0.004622 | -0.0016531
2828.2 | 0.0046387 | -0.0014266
2521.5 | 0.0046511 | -0.0012137
2248 | 0.0046698 | -0.0010182
2004.2 | 0.0046834 | -0.00083467
1786.8 | 0.0046931 | -0.0006731
1593 | 0.0047106 | -0.00051959
1420.2 | 0.0047598 | -0.00036213
1266.1 | 0.0047517 | -0.00025491
1128.8 | 0.0047799 | -0.00012887
1006.4 | 0.0048007 | 1.3452e-05
897.21 | 0.0047638 | 0.00016954
799.9 | 0.0048073 | 0.00027069
713.14 | 0.0048387 | 0.00036911
635.78 | 0.0048747 | 0.00047622
566.82 | 0.0049142 | 0.00057976
505.34 | 0.0049515 | 0.00068998
450.53 | 0.0049972 | 0.00079835
401.66 | 0.0050432 | 0.00089782
358.1 | 0.0050913 | 0.0010154
319.26 | 0.0051446 | 0.0011334
284.63 | 0.0051997 | 0.0012579
253.75 | 0.0052684 | 0.0013951
226.23 | 0.0053242 | 0.00156
201.69 | 0.0054109 | 0.0016933
179.82 | 0.0054782 | 0.0018596
160.31 | 0.005601 | 0.0020303
142.92 | 0.0056701 | 0.0022026
127.42 | 0.0058134 | 0.0024155
113.6 | 0.0059249 | 0.0026185
101.28 | 0.006089 | 0.0028688
90.293 | 0.006225 | 0.003145
80.499 | 0.0064576 | 0.0033659
71.768 | 0.0066809 | 0.003683
64.001 | 0.0069741 | 0.0039316
56.925 | 0.0073783 | 0.0042972
50.492 | 0.0077272 | 0.0046183
44.655 | 0.0081655 | 0.0049049
39.372 | 0.008647 | 0.005282
34.601 | 0.0092065 | 0.0055635
30.303 | 0.0098186 | 0.0057916
26.442 | 0.010572 | 0.0060598
22.983 | 0.011258 | 0.0061782
19.894 | 0.012109 | 0.006315
17.144 | 0.012965 | 0.0062726
14.704 | 0.013904 | 0.0062462
12.547 | 0.014692 | 0.0060894
10.648 | 0.015485 | 0.0057742
8.9835 | 0.016198 | 0.0054124
7.5313 | 0.01683 | 0.0049211
6.2707 | 0.017507 | 0.0044641
5.1825 | 0.017953 | 0.004247
4.2488 | 0.018473 | 0.0038471
3.4529 | 0.018807 | 0.0034891
2.7795 | 0.019117 | 0.0032134
2.2144 | 0.019279 | 0.0030027
1.7444 | 0.019597 | 0.0028674
1.3574 | 0.020048 | 0.0028418
1.0423 | 0.020599 | 0.0030233
0.78908 | 0.021236 | 0.0027416
0.58836 | 0.021799 | 0.0025217
0.43177 | 0.02234 | 0.0021517
0.31175 | 0.022663 | 0.001704
0.22152 | 0.023154 | 0.0014313
0.15507 | 0.022824 | 0.00070989
0.10718 | 0.022887 | 0.00042943
0.07339 | 0.022866 | 0.0002974
0.05 | 0.022799 | 0.00012359