## Sheet1
fREQUENCY/hZ | r/oHM | i/oHM
10000 | 0.0045874 | -0.0062994
8915.3 | 0.004583 | -0.0055981
7948.3 | 0.0045903 | -0.0049587
7086.2 | 0.0045787 | -0.0043958
6317.6 | 0.0045791 | -0.0038808
5632.3 | 0.0045801 | -0.0034315
5021.4 | 0.0045803 | -0.003027
4476.8 | 0.0045901 | -0.0026601
3991.2 | 0.0046012 | -0.0023276
3558.3 | 0.0046059 | -0.0020273
3172.3 | 0.0046218 | -0.0017652
2828.2 | 0.0046287 | -0.0015069
2521.5 | 0.004654 | -0.0012843
2248 | 0.004671 | -0.0010823
2004.2 | 0.0046863 | -0.00090293
1786.8 | 0.004705 | -0.0007221
1593 | 0.0047248 | -0.00056965
1420.2 | 0.0047309 | -0.0004177
1266.1 | 0.0047631 | -0.00028493
1128.8 | 0.0047865 | -0.00015745
1006.4 | 0.0048123 | -1.6398e-05
897.21 | 0.0047808 | 0.00014353
799.9 | 0.0048117 | 0.00024799
713.14 | 0.0048513 | 0.00034999
635.78 | 0.0048893 | 0.00046429
566.82 | 0.0049298 | 0.00055977
505.34 | 0.0049717 | 0.00066905
450.53 | 0.00502 | 0.0007742
401.66 | 0.005074 | 0.00088538
358.1 | 0.0051107 | 0.0010071
319.26 | 0.0051654 | 0.0011086
284.63 | 0.0052377 | 0.0012508
253.75 | 0.0053038 | 0.0013755
226.23 | 0.0053513 | 0.0015318
201.69 | 0.0054217 | 0.0016825
179.82 | 0.0055257 | 0.0018258
160.31 | 0.0055942 | 0.0020129
142.92 | 0.0057311 | 0.0022082
127.42 | 0.0058179 | 0.0023864
113.6 | 0.0059511 | 0.0026062
101.28 | 0.0060924 | 0.0028665
90.293 | 0.0062856 | 0.0030982
80.499 | 0.0064822 | 0.0033553
71.768 | 0.0066912 | 0.0036257
64.001 | 0.0069872 | 0.00393
56.925 | 0.0073986 | 0.0042667
50.492 | 0.0077237 | 0.0046354
44.655 | 0.0081548 | 0.0048975
39.372 | 0.0086436 | 0.0052188
34.601 | 0.0091796 | 0.005522
30.303 | 0.0098123 | 0.005842
26.442 | 0.010524 | 0.0061169
22.983 | 0.011242 | 0.0061984
19.894 | 0.012114 | 0.0063571
17.144 | 0.012964 | 0.0062848
14.704 | 0.013835 | 0.0062306
12.547 | 0.014625 | 0.0060749
10.648 | 0.015537 | 0.005698
8.9835 | 0.016247 | 0.0054646
7.5313 | 0.016948 | 0.0049924
6.2707 | 0.017511 | 0.004525
5.1825 | 0.017974 | 0.004144
4.2488 | 0.018494 | 0.0038017
3.4529 | 0.018876 | 0.0034155
2.7795 | 0.019024 | 0.0030237
2.2144 | 0.019294 | 0.0028886
1.7444 | 0.019585 | 0.0028113
1.3574 | 0.019984 | 0.0027319
1.0423 | 0.020616 | 0.0027404
0.78908 | 0.021125 | 0.0023234
0.58836 | 0.021724 | 0.0020857
0.43177 | 0.022075 | 0.0015384
0.31175 | 0.022297 | 0.0010683
0.22152 | 0.022592 | 0.00076998
0.15507 | 0.022612 | 0.00044049
0.10718 | 0.022664 | 0.00024852
0.07339 | 0.022439 | -2.9937e-05
0.05 | 0.022403 | -0.00012707