## Sheet1
fREQUENCY/hZ | r/oHM | i/oHM
10000 | 0.0045937 | -0.0076682
8915.3 | 0.0046279 | -0.0068872
7948.3 | 0.004621 | -0.0061127
7086.2 | 0.0046261 | -0.0054252
6317.6 | 0.0046282 | -0.0048115
5632.3 | 0.0046403 | -0.0042579
5021.4 | 0.0046338 | -0.0037609
4476.8 | 0.0046449 | -0.003316
3991.2 | 0.0046511 | -0.0029079
3558.3 | 0.0046613 | -0.002547
3172.3 | 0.0046709 | -0.0022198
2828.2 | 0.0046894 | -0.0019194
2521.5 | 0.0047126 | -0.0016485
2248 | 0.00472 | -0.0014044
2004.2 | 0.0047413 | -0.0011863
1786.8 | 0.0047535 | -0.00097668
1593 | 0.0047704 | -0.00079586
1420.2 | 0.0048006 | -0.00062128
1266.1 | 0.0048136 | -0.00046383
1128.8 | 0.0048377 | -0.00031424
1006.4 | 0.0048638 | -0.00014695
897.21 | 0.004832 | 3.0656e-05
799.9 | 0.0048622 | 0.00015171
713.14 | 0.0049099 | 0.00027057
635.78 | 0.0049441 | 0.00038705
566.82 | 0.0049822 | 0.00050382
505.34 | 0.0050254 | 0.00061692
450.53 | 0.0050652 | 0.00073192
401.66 | 0.0051162 | 0.00085342
358.1 | 0.00516 | 0.00097954
319.26 | 0.0052166 | 0.0011017
284.63 | 0.0052725 | 0.0012472
253.75 | 0.0053454 | 0.0013586
226.23 | 0.005403 | 0.0015453
201.69 | 0.0054703 | 0.001703
179.82 | 0.0055473 | 0.0018697
160.31 | 0.005646 | 0.0020701
142.92 | 0.0057497 | 0.0022218
127.42 | 0.0058945 | 0.0024724
113.6 | 0.0060117 | 0.0027015
101.28 | 0.0061592 | 0.0029782
90.293 | 0.0063331 | 0.0032148
80.499 | 0.0065872 | 0.0035115
71.768 | 0.0068058 | 0.0038016
64.001 | 0.0071287 | 0.0040724
56.925 | 0.007535 | 0.0044312
50.492 | 0.0078558 | 0.0047283
44.655 | 0.0083597 | 0.0050938
39.372 | 0.0088846 | 0.005436
34.601 | 0.0094513 | 0.0057209
30.303 | 0.01015 | 0.0059865
26.442 | 0.010884 | 0.0061904
22.983 | 0.011703 | 0.0063306
19.894 | 0.012463 | 0.0064247
17.144 | 0.013301 | 0.0063814
14.704 | 0.014282 | 0.006174
12.547 | 0.015089 | 0.0060493
10.648 | 0.015847 | 0.0057785
8.9835 | 0.016581 | 0.0053755
7.5313 | 0.017182 | 0.0049737
6.2707 | 0.017607 | 0.0046799
5.1825 | 0.018223 | 0.0039751
4.2488 | 0.018857 | 0.0036553
3.4529 | 0.019082 | 0.0033652
2.7795 | 0.019239 | 0.0030723
2.2144 | 0.019513 | 0.0028841
1.7444 | 0.019812 | 0.0028001
1.3574 | 0.02025 | 0.0027712
1.0423 | 0.020771 | 0.0027581
0.78908 | 0.021364 | 0.0024547
0.58836 | 0.021996 | 0.0021838
0.43177 | 0.022423 | 0.0017623
0.31175 | 0.022696 | 0.0012812
0.22152 | 0.022943 | 0.00090989
0.15507 | 0.02302 | 0.00057638
0.10718 | 0.02304 | 0.00031631
0.07339 | 0.022919 | -7.2372e-05
0.05 | 0.022744 | 0.00011928