## Sheet1
fREQUENCY/hZ | r/oHM | i/oHM
10000 | 0.0045346 | -0.006697
8915.3 | 0.0045328 | -0.005943
7948.3 | 0.0045319 | -0.0052776
7086.2 | 0.0045284 | -0.0046742
6317.6 | 0.004525 | -0.0041353
5632.3 | 0.0045244 | -0.0036569
5021.4 | 0.0045296 | -0.0032244
4476.8 | 0.004532 | -0.0028327
3991.2 | 0.0045423 | -0.0024817
3558.3 | 0.0045499 | -0.0021662
3172.3 | 0.0045627 | -0.0018813
2828.2 | 0.0045782 | -0.0016191
2521.5 | 0.0045917 | -0.0013838
2248 | 0.0046119 | -0.0011691
2004.2 | 0.0046304 | -0.00097103
1786.8 | 0.0046917 | -0.00079963
1593 | 0.004713 | -0.00062906
1420.2 | 0.0047265 | -0.00047249
1266.1 | 0.0047469 | -0.000332
1128.8 | 0.0047766 | -0.00019266
1006.4 | 0.0047979 | -4.5325e-05
897.21 | 0.0047709 | 0.00012003
799.9 | 0.0048087 | 0.00024059
713.14 | 0.0048405 | 0.00034591
635.78 | 0.0048739 | 0.00046406
566.82 | 0.0049117 | 0.00056376
505.34 | 0.0049634 | 0.00067587
450.53 | 0.0050084 | 0.00078722
401.66 | 0.0050549 | 0.00090995
358.1 | 0.0051112 | 0.0010285
319.26 | 0.0051588 | 0.0011694
284.63 | 0.0052229 | 0.0012861
253.75 | 0.0052781 | 0.0014245
226.23 | 0.0053223 | 0.0015935
201.69 | 0.0054144 | 0.001747
179.82 | 0.0054913 | 0.0019218
160.31 | 0.005564 | 0.0020734
142.92 | 0.0057206 | 0.0023025
127.42 | 0.0058272 | 0.0024695
113.6 | 0.0059666 | 0.0027688
101.28 | 0.0061246 | 0.0029748
90.293 | 0.0063132 | 0.0032545
80.499 | 0.0065309 | 0.00353
71.768 | 0.0067742 | 0.0038226
64.001 | 0.0070916 | 0.0041615
56.925 | 0.0075716 | 0.0044642
50.492 | 0.0079136 | 0.0048193
44.655 | 0.0083845 | 0.0051386
39.372 | 0.0088814 | 0.0054139
34.601 | 0.0094632 | 0.0057682
30.303 | 0.010153 | 0.005994
26.442 | 0.010926 | 0.006192
22.983 | 0.011674 | 0.0063331
19.894 | 0.012574 | 0.0063647
17.144 | 0.013396 | 0.0063438
14.704 | 0.014232 | 0.0061908
12.547 | 0.015033 | 0.0059834
10.648 | 0.015808 | 0.0056934
8.9835 | 0.016503 | 0.0053043
7.5313 | 0.017125 | 0.0048795
6.2707 | 0.017661 | 0.0044761
5.1825 | 0.018168 | 0.0039103
4.2488 | 0.018654 | 0.0036544
3.4529 | 0.019028 | 0.0032043
2.7795 | 0.019343 | 0.0027895
2.2144 | 0.019284 | 0.0029796
1.7444 | 0.019668 | 0.0026122
1.3574 | 0.020132 | 0.0026923
1.0423 | 0.02066 | 0.0026651
0.78908 | 0.021254 | 0.0024435
0.58836 | 0.021919 | 0.0021531
0.43177 | 0.022274 | 0.0017392
0.31175 | 0.022545 | 0.0012476
0.22152 | 0.022724 | 0.0008081
0.15507 | 0.022797 | 0.00046919
0.10718 | 0.022794 | 0.00017446
0.07339 | 0.022701 | 4.3287e-05
0.05 | 0.022763 | -7.9905e-05