## Sheet1
fREQUENCY/hZ | r/oHM | i/oHM
10000 | 0.0046965 | -0.0068452
8915.3 | 0.0047085 | -0.0060827
7948.3 | 0.0047038 | -0.0053965
7086.2 | 0.004711 | -0.0047843
6317.6 | 0.0047161 | -0.0042285
5632.3 | 0.0047199 | -0.0037402
5021.4 | 0.004732 | -0.0032953
4476.8 | 0.0047442 | -0.0028895
3991.2 | 0.0047554 | -0.0025355
3558.3 | 0.0047628 | -0.0022134
3172.3 | 0.0047708 | -0.0019109
2828.2 | 0.0047904 | -0.0016459
2521.5 | 0.0048095 | -0.0014015
2248 | 0.0048299 | -0.0011767
2004.2 | 0.0048407 | -0.00097758
1786.8 | 0.004854 | -0.00079283
1593 | 0.0048769 | -0.00062425
1420.2 | 0.0048971 | -0.00045625
1266.1 | 0.0049225 | -0.00031425
1128.8 | 0.0049604 | -0.00017841
1006.4 | 0.004987 | -1.2754e-05
897.21 | 0.0049504 | 0.0001663
799.9 | 0.0049783 | 0.00027953
713.14 | 0.0050232 | 0.00039285
635.78 | 0.0050637 | 0.00050145
566.82 | 0.0051113 | 0.00061679
505.34 | 0.0051507 | 0.00073435
450.53 | 0.0051922 | 0.00084699
401.66 | 0.0052408 | 0.00096296
358.1 | 0.0052934 | 0.0010858
319.26 | 0.0053433 | 0.0012128
284.63 | 0.0054109 | 0.0013559
253.75 | 0.005466 | 0.0015044
226.23 | 0.0055224 | 0.0016742
201.69 | 0.0056191 | 0.0018363
179.82 | 0.0057026 | 0.0020151
160.31 | 0.0058084 | 0.0022214
142.92 | 0.0058991 | 0.0024234
127.42 | 0.0060521 | 0.0026475
113.6 | 0.006188 | 0.0029029
101.28 | 0.0063591 | 0.0031607
90.293 | 0.0065446 | 0.003452
80.499 | 0.0067641 | 0.003749
71.768 | 0.0070205 | 0.0040522
64.001 | 0.007355 | 0.0043739
56.925 | 0.007838 | 0.0047359
50.492 | 0.0082581 | 0.0050581
44.655 | 0.0087245 | 0.0054261
39.372 | 0.0092589 | 0.0057595
34.601 | 0.0099006 | 0.0060871
30.303 | 0.010617 | 0.0063478
26.442 | 0.011379 | 0.0065547
22.983 | 0.012219 | 0.0066756
19.894 | 0.013096 | 0.0067481
17.144 | 0.013958 | 0.0067015
14.704 | 0.014897 | 0.0065395
12.547 | 0.015735 | 0.0063226
10.648 | 0.016514 | 0.0059939
8.9835 | 0.017286 | 0.0056138
7.5313 | 0.017956 | 0.0052399
6.2707 | 0.01855 | 0.0048288
5.1825 | 0.019125 | 0.0044322
4.2488 | 0.019547 | 0.0039462
3.4529 | 0.019867 | 0.0035907
2.7795 | 0.020093 | 0.0033227
2.2144 | 0.020434 | 0.0031725
1.7444 | 0.020705 | 0.0029621
1.3574 | 0.021293 | 0.0032068
1.0423 | 0.021671 | 0.003031
0.78908 | 0.022623 | 0.0030471
0.58836 | 0.023217 | 0.0028726
0.43177 | 0.024051 | 0.002539
0.31175 | 0.024716 | 0.0023741
0.22152 | 0.024953 | 0.0014356
0.15507 | 0.025005 | 0.0011631
0.10718 | 0.025161 | 0.0005451
0.07339 | 0.02508 | 0.00024768
0.05 | 0.025195 | 0.0001096