## Sheet1
fREQUENCY/hZ | r/oHM | i/oHM
10000 | 0.004471 | -0.0059557
8915.3 | 0.0044561 | -0.005298
7948.3 | 0.0044583 | -0.0047034
7086.2 | 0.0044605 | -0.0041693
6317.6 | 0.0044489 | -0.0036835
5632.3 | 0.0044523 | -0.0032664
5021.4 | 0.0044626 | -0.0028696
4476.8 | 0.0044606 | -0.0025303
3991.2 | 0.0044798 | -0.0022133
3558.3 | 0.0044783 | -0.0019352
3172.3 | 0.004481 | -0.0016734
2828.2 | 0.0044993 | -0.0014378
2521.5 | 0.0045106 | -0.0012281
2248 | 0.0045292 | -0.0010295
2004.2 | 0.0045423 | -0.000861
1786.8 | 0.0045579 | -0.00069183
1593 | 0.0045836 | -0.00054339
1420.2 | 0.0045953 | -0.00041119
1266.1 | 0.0046244 | -0.00027337
1128.8 | 0.0046538 | -0.00015653
1006.4 | 0.0046784 | -2.1335e-05
897.21 | 0.0046385 | 0.00013229
799.9 | 0.0046762 | 0.00023703
713.14 | 0.0047115 | 0.00033211
635.78 | 0.0047446 | 0.00042936
566.82 | 0.0047795 | 0.00053266
505.34 | 0.0048224 | 0.00063528
450.53 | 0.0048688 | 0.00073679
401.66 | 0.0049201 | 0.00083611
358.1 | 0.0049689 | 0.00094153
319.26 | 0.0050391 | 0.0010604
284.63 | 0.0051006 | 0.0011722
253.75 | 0.0051851 | 0.0012973
226.23 | 0.0052368 | 0.001441
201.69 | 0.0053363 | 0.0015852
179.82 | 0.0054545 | 0.0017132
160.31 | 0.0055539 | 0.001881
142.92 | 0.0056814 | 0.0020063
127.42 | 0.0058101 | 0.0021818
113.6 | 0.0059768 | 0.0023833
101.28 | 0.0061448 | 0.0025154
90.293 | 0.006332 | 0.0027096
80.499 | 0.0065431 | 0.0028756
71.768 | 0.0068084 | 0.0030236
64.001 | 0.0071241 | 0.0031936
56.925 | 0.0075748 | 0.0033775
50.492 | 0.0079174 | 0.0034782
44.655 | 0.0082464 | 0.003616
39.372 | 0.0086628 | 0.0037633
34.601 | 0.0090943 | 0.0037431
30.303 | 0.009478 | 0.0037777
26.442 | 0.0099456 | 0.0037167
22.983 | 0.010379 | 0.0037094
19.894 | 0.010828 | 0.0035805
17.144 | 0.011188 | 0.0035069
14.704 | 0.011589 | 0.0032693
12.547 | 0.011897 | 0.0031253
10.648 | 0.012261 | 0.0030008
8.9835 | 0.012502 | 0.0028805
7.5313 | 0.012785 | 0.002686
6.2707 | 0.013109 | 0.0024863
5.1825 | 0.01337 | 0.0023605
4.2488 | 0.013437 | 0.0022615
3.4529 | 0.013831 | 0.0024212
2.7795 | 0.01413 | 0.0023575
2.2144 | 0.014651 | 0.0022557
1.7444 | 0.015075 | 0.0021615
1.3574 | 0.015546 | 0.0020521
1.0423 | 0.015821 | 0.001658
0.78908 | 0.016152 | 0.0013302
0.58836 | 0.016235 | 0.00085785
0.43177 | 0.016333 | 0.00063439
0.31175 | 0.016368 | 0.00040912
0.22152 | 0.016297 | 0.00019622
0.15507 | 0.016408 | 5.9894e-05
0.10718 | 0.016216 | -6.6784e-05
0.07339 | 0.016032 | -0.00017407
0.05 | 0.015959 | -0.00034709