## Sheet1
fREQUENCY/hZ | r/oHM | i/oHM
10000 | 0.0044674 | -0.0062924
8915.3 | 0.004481 | -0.0055894
7948.3 | 0.0044807 | -0.00497
7086.2 | 0.0044823 | -0.0043945
6317.6 | 0.0044829 | -0.0039042
5632.3 | 0.0044867 | -0.0034523
5021.4 | 0.0044899 | -0.0030293
4476.8 | 0.004496 | -0.0026671
3991.2 | 0.0045037 | -0.002346
3558.3 | 0.0045154 | -0.0020394
3172.3 | 0.0045198 | -0.0017667
2828.2 | 0.0045248 | -0.0015273
2521.5 | 0.0045388 | -0.0013011
2248 | 0.0045673 | -0.0011021
2004.2 | 0.00458 | -0.00091725
1786.8 | 0.0045981 | -0.00074738
1593 | 0.0046199 | -0.00059297
1420.2 | 0.00463 | -0.00047849
1266.1 | 0.0046619 | -0.00030842
1128.8 | 0.0046901 | -0.00018986
1006.4 | 0.0047124 | -5.4398e-05
897.21 | 0.0046822 | 0.00010775
799.9 | 0.0047153 | 0.00021974
713.14 | 0.0047438 | 0.00031228
635.78 | 0.0047807 | 0.00041323
566.82 | 0.0048202 | 0.00050624
505.34 | 0.0048622 | 0.00061654
450.53 | 0.0049065 | 0.00071142
401.66 | 0.0049609 | 0.00082191
358.1 | 0.0050235 | 0.00092497
319.26 | 0.0050583 | 0.0010052
284.63 | 0.0051349 | 0.0011617
253.75 | 0.0052148 | 0.0012779
226.23 | 0.0052716 | 0.0014175
201.69 | 0.0053752 | 0.001566
179.82 | 0.0054524 | 0.0016517
160.31 | 0.0055736 | 0.0018218
142.92 | 0.0056922 | 0.001977
127.42 | 0.0058469 | 0.0021788
113.6 | 0.0059455 | 0.0023371
101.28 | 0.0061375 | 0.0025713
90.293 | 0.0063908 | 0.0026005
80.499 | 0.0065663 | 0.0028316
71.768 | 0.0068532 | 0.003006
64.001 | 0.0071504 | 0.0031944
56.925 | 0.0075068 | 0.0034421
50.492 | 0.0078625 | 0.003489
44.655 | 0.0082584 | 0.0036879
39.372 | 0.0085539 | 0.0036564
34.601 | 0.009156 | 0.0039207
30.303 | 0.009495 | 0.0039088
26.442 | 0.0099044 | 0.00372
22.983 | 0.010322 | 0.0036414
19.894 | 0.010734 | 0.0035839
17.144 | 0.01118 | 0.0034935
14.704 | 0.011594 | 0.0033915
12.547 | 0.011896 | 0.0032157
10.648 | 0.012233 | 0.0029461
8.9835 | 0.01257 | 0.0029425
7.5313 | 0.012775 | 0.0028246
6.2707 | 0.013132 | 0.002569
5.1825 | 0.013417 | 0.0022924
4.2488 | 0.013629 | 0.0023239
3.4529 | 0.013905 | 0.0024626
2.7795 | 0.014171 | 0.0019708
2.2144 | 0.014866 | 0.0019579
1.7444 | 0.015046 | 0.0020422
1.3574 | 0.015684 | 0.0019459
1.0423 | 0.01598 | 0.001461
0.78908 | 0.016191 | 0.0011908
0.58836 | 0.016331 | 0.00088666
0.43177 | 0.016337 | 0.00056724
0.31175 | 0.01642 | 0.00032826
0.22152 | 0.016374 | 0.00015051
0.15507 | 0.01634 | -6.7643e-05
0.10718 | 0.016276 | -0.00010652
0.07339 | 0.016034 | -0.00035821
0.05 | 0.016141 | -0.00029456