## Sheet1
fREQUENCY/hZ | r/oHM | i/oHM
10000 | 0.0045199 | -0.0077491
8915.3 | 0.0045238 | -0.0068856
7948.3 | 0.0045237 | -0.0061207
7086.2 | 0.0044987 | -0.0054354
6317.6 | 0.0045247 | -0.0048203
5632.3 | 0.0045382 | -0.0042527
5021.4 | 0.0045343 | -0.0037639
4476.8 | 0.0045365 | -0.0033187
3991.2 | 0.0045457 | -0.0029163
3558.3 | 0.0045565 | -0.00256
3172.3 | 0.0045634 | -0.0022238
2828.2 | 0.0045826 | -0.0019313
2521.5 | 0.0045888 | -0.0016689
2248 | 0.0046121 | -0.0014247
2004.2 | 0.0046247 | -0.0012061
1786.8 | 0.0046425 | -0.0010066
1593 | 0.0046621 | -0.00081704
1420.2 | 0.0046736 | -0.00064663
1266.1 | 0.004707 | -0.00049916
1128.8 | 0.0047418 | -0.00033612
1006.4 | 0.0047566 | -0.00017145
897.21 | 0.004735 | -3.2875e-05
799.9 | 0.0047652 | 0.00010749
713.14 | 0.0047921 | 0.00021864
635.78 | 0.0048118 | 0.00031302
566.82 | 0.0048681 | 0.00042884
505.34 | 0.0049047 | 0.00055133
450.53 | 0.0049977 | 0.00066663
401.66 | 0.0050072 | 0.00078012
358.1 | 0.0050876 | 0.00091569
319.26 | 0.0051137 | 0.0010133
284.63 | 0.0051941 | 0.0011483
253.75 | 0.0052632 | 0.0012673
226.23 | 0.0053347 | 0.0014323
201.69 | 0.0054167 | 0.0015739
179.82 | 0.0055562 | 0.0016742
160.31 | 0.0056618 | 0.001886
142.92 | 0.0058123 | 0.0020384
127.42 | 0.0059051 | 0.0021179
113.6 | 0.006071 | 0.0023746
101.28 | 0.0062183 | 0.0026579
90.293 | 0.0065016 | 0.0027058
80.499 | 0.0067507 | 0.003164
71.768 | 0.0069003 | 0.0030815
64.001 | 0.0072662 | 0.0032215
56.925 | 0.0076519 | 0.0034915
50.492 | 0.0078675 | 0.0034449
44.655 | 0.0085383 | 0.0036042
39.372 | 0.0088033 | 0.0038315
34.601 | 0.0091818 | 0.0036537
30.303 | 0.0096899 | 0.0038416
26.442 | 0.010112 | 0.0038349
22.983 | 0.010563 | 0.003701
19.894 | 0.010903 | 0.0038762
17.144 | 0.011343 | 0.0034776
14.704 | 0.011781 | 0.0034397
12.547 | 0.012217 | 0.0032998
10.648 | 0.012384 | 0.0031949
8.9835 | 0.012734 | 0.0028949
7.5313 | 0.01264 | 0.0029453
6.2707 | 0.012937 | 0.0029157
5.1825 | 0.014008 | 0.0026331
4.2488 | 0.013749 | 0.0026253
3.4529 | 0.013947 | 0.0022629
2.7795 | 0.014265 | 0.0023981
2.2144 | 0.014699 | 0.0014001
1.7444 | 0.015478 | 0.0023801
1.3574 | 0.015937 | 0.0020851
1.0423 | 0.016189 | 0.0015807
0.78908 | 0.016537 | 0.001262
0.58836 | 0.01655 | 0.00086114
0.43177 | 0.016602 | 0.00054109
0.31175 | 0.016659 | 0.00035259
0.22152 | 0.016631 | 0.00013902
0.15507 | 0.016618 | -1.7406e-06
0.10718 | 0.016607 | -0.00011641
0.07339 | 0.016499 | -9.7109e-05
0.05 | 0.016353 | -0.00034849