## Sheet1
fREQUENCY/hZ | r/oHM | i/oHM
10000 | 0.0044838 | -0.0067211
8915.3 | 0.0044766 | -0.0059693
7948.3 | 0.004479 | -0.0052998
7086.2 | 0.0044727 | -0.0047026
6317.6 | 0.0044737 | -0.0041598
5632.3 | 0.0044798 | -0.0036732
5021.4 | 0.0044764 | -0.0032456
4476.8 | 0.0044869 | -0.0028552
3991.2 | 0.0044901 | -0.0024987
3558.3 | 0.0045018 | -0.0021881
3172.3 | 0.0045055 | -0.0019035
2828.2 | 0.0045178 | -0.0016389
2521.5 | 0.0045313 | -0.0014064
2248 | 0.0045453 | -0.0011922
2004.2 | 0.004569 | -0.00099743
1786.8 | 0.0046244 | -0.00082677
1593 | 0.0046532 | -0.00065715
1420.2 | 0.0046689 | -0.000504
1266.1 | 0.0046881 | -0.00036076
1128.8 | 0.0047114 | -0.00023517
1006.4 | 0.0047425 | -8.1673e-05
897.21 | 0.0047113 | 7.9843e-05
799.9 | 0.0047439 | 0.00019046
713.14 | 0.0047711 | 0.0002952
635.78 | 0.0048114 | 0.00040503
566.82 | 0.00484 | 0.00052262
505.34 | 0.0049082 | 0.00060539
450.53 | 0.0049479 | 0.0007167
401.66 | 0.0049911 | 0.00083502
358.1 | 0.0050346 | 0.00094157
319.26 | 0.0051067 | 0.0010629
284.63 | 0.0051799 | 0.0011828
253.75 | 0.0052577 | 0.0013153
226.23 | 0.0053442 | 0.0014161
201.69 | 0.0054463 | 0.0016177
179.82 | 0.005546 | 0.0017492
160.31 | 0.0056281 | 0.0019247
142.92 | 0.0057392 | 0.0020532
127.42 | 0.005887 | 0.0022446
113.6 | 0.0060416 | 0.0023741
101.28 | 0.0062371 | 0.0026223
90.293 | 0.0064471 | 0.0027836
80.499 | 0.0066677 | 0.0029019
71.768 | 0.0069684 | 0.0032184
64.001 | 0.0072738 | 0.0033057
56.925 | 0.0076388 | 0.0034683
50.492 | 0.0080116 | 0.0035681
44.655 | 0.0083763 | 0.003699
39.372 | 0.008784 | 0.0037717
34.601 | 0.009267 | 0.0038267
30.303 | 0.0097147 | 0.0038414
26.442 | 0.010173 | 0.003763
22.983 | 0.010558 | 0.0037266
19.894 | 0.010892 | 0.0036406
17.144 | 0.011386 | 0.0035018
14.704 | 0.01178 | 0.0034418
12.547 | 0.012111 | 0.003243
10.648 | 0.012576 | 0.0030828
8.9835 | 0.012832 | 0.0030499
7.5313 | 0.012827 | 0.0028965
6.2707 | 0.013514 | 0.0028163
5.1825 | 0.013521 | 0.002944
4.2488 | 0.014035 | 0.0024107
3.4529 | 0.014113 | 0.0027292
2.7795 | 0.013923 | 0.0027855
2.2144 | 0.015183 | 0.0025261
1.7444 | 0.015472 | 0.0021889
1.3574 | 0.015996 | 0.0019112
1.0423 | 0.016357 | 0.0015081
0.78908 | 0.016582 | 0.0011455
0.58836 | 0.016772 | 0.00085827
0.43177 | 0.016776 | 0.00071301
0.31175 | 0.016658 | 0.00035068
0.22152 | 0.016684 | 8.1957e-05
0.15507 | 0.016657 | -2.6448e-05
0.10718 | 0.016658 | -0.00021362
0.07339 | 0.016466 | -0.0002101
0.05 | 0.016457 | -0.00019093