## Sheet1
fREQUENCY/hZ | r/oHM | i/oHM
10000 | 0.0045957 | -0.0068624
8915.3 | 0.0046088 | -0.0060763
7948.3 | 0.0046222 | -0.0053859
7086.2 | 0.0046223 | -0.0047828
6317.6 | 0.0046168 | -0.0042483
5632.3 | 0.0046211 | -0.0037499
5021.4 | 0.004621 | -0.0032978
4476.8 | 0.004626 | -0.0029141
3991.2 | 0.0046354 | -0.0025498
3558.3 | 0.0046481 | -0.002225
3172.3 | 0.0046581 | -0.0019326
2828.2 | 0.0046738 | -0.001668
2521.5 | 0.0046882 | -0.0014218
2248 | 0.0047071 | -0.0012124
2004.2 | 0.0047252 | -0.0010096
1786.8 | 0.0047434 | -0.00082862
1593 | 0.0047591 | -0.00066927
1420.2 | 0.0048027 | -0.00050063
1266.1 | 0.0048097 | -0.00036089
1128.8 | 0.0048304 | -0.00021954
1006.4 | 0.0048578 | -7.6675e-05
897.21 | 0.0048302 | 8.6585e-05
799.9 | 0.004862 | 0.00019994
713.14 | 0.0049057 | 0.00031011
635.78 | 0.0049439 | 0.00041709
566.82 | 0.0049802 | 0.00052192
505.34 | 0.0050269 | 0.00063228
450.53 | 0.0050687 | 0.000738
401.66 | 0.0051205 | 0.00084259
358.1 | 0.0051744 | 0.00096008
319.26 | 0.0052448 | 0.0010749
284.63 | 0.0052907 | 0.001201
253.75 | 0.0053726 | 0.0013406
226.23 | 0.0054436 | 0.0014819
201.69 | 0.0055393 | 0.0016412
179.82 | 0.0056391 | 0.0017697
160.31 | 0.0057269 | 0.0019418
142.92 | 0.0058926 | 0.0021246
127.42 | 0.0060299 | 0.0022825
113.6 | 0.0061755 | 0.0024754
101.28 | 0.0063721 | 0.0026955
90.293 | 0.0065627 | 0.0028639
80.499 | 0.0068148 | 0.0030753
71.768 | 0.0070988 | 0.0032387
64.001 | 0.0074088 | 0.0033683
56.925 | 0.0078617 | 0.0035825
50.492 | 0.0081926 | 0.0036867
44.655 | 0.00866 | 0.0038283
39.372 | 0.0090596 | 0.0039256
34.601 | 0.0094788 | 0.0040058
30.303 | 0.0099854 | 0.0040014
26.442 | 0.010368 | 0.0039543
22.983 | 0.010861 | 0.0038824
19.894 | 0.011308 | 0.0038274
17.144 | 0.011749 | 0.0037591
14.704 | 0.012129 | 0.0036287
12.547 | 0.012545 | 0.0033659
10.648 | 0.012895 | 0.003311
8.9835 | 0.013232 | 0.0031483
7.5313 | 0.013653 | 0.0029834
6.2707 | 0.013937 | 0.00271
5.1825 | 0.014106 | 0.0026611
4.2488 | 0.014374 | 0.0025679
3.4529 | 0.014769 | 0.0027248
2.7795 | 0.015153 | 0.0025291
2.2144 | 0.015643 | 0.0026411
1.7444 | 0.01618 | 0.0024275
1.3574 | 0.016632 | 0.0020832
1.0423 | 0.01707 | 0.0018516
0.78908 | 0.017302 | 0.0013044
0.58836 | 0.017426 | 0.00098843
0.43177 | 0.017578 | 0.00062427
0.31175 | 0.017459 | 0.00035171
0.22152 | 0.017331 | 0.00019907
0.15507 | 0.017273 | -9.1469e-05
0.10718 | 0.017126 | -0.00012836
0.07339 | 0.017303 | -0.00014523
0.05 | 0.016767 | -0.00036149