## Sheet1
fREQUENCY/hZ | r/oHM | i/oHM
10000 | 0.0044383 | -0.006214
8915.3 | 0.0044232 | -0.0055138
7948.3 | 0.0044135 | -0.0048994
7086.2 | 0.0044039 | -0.0043418
6317.6 | 0.0044019 | -0.003844
5632.3 | 0.004397 | -0.0034005
5021.4 | 0.0043942 | -0.0029998
4476.8 | 0.0043993 | -0.0026377
3991.2 | 0.0044033 | -0.0023115
3558.3 | 0.0044099 | -0.0020202
3172.3 | 0.004418 | -0.0017538
2828.2 | 0.0044292 | -0.0015154
2521.5 | 0.0044397 | -0.001298
2248 | 0.0044531 | -0.0011014
2004.2 | 0.0044679 | -0.00092031
1786.8 | 0.0044862 | -0.00075394
1593 | 0.0045031 | -0.00060131
1420.2 | 0.0045223 | -0.00046364
1266.1 | 0.004543 | -0.0003289
1128.8 | 0.0045666 | -0.00020636
1006.4 | 0.0045919 | -6.8782e-05
897.21 | 0.004615 | 7.4712e-05
799.9 | 0.0046439 | 0.0001755
713.14 | 0.0046735 | 0.00027521
635.78 | 0.0047092 | 0.00037214
566.82 | 0.0047481 | 0.0004693
505.34 | 0.0047888 | 0.00058107
450.53 | 0.0048279 | 0.00067561
401.66 | 0.0048813 | 0.00077602
358.1 | 0.0049356 | 0.00088273
319.26 | 0.0049984 | 0.00097957
284.63 | 0.0050598 | 0.0010998
253.75 | 0.005134 | 0.0012226
226.23 | 0.0052047 | 0.0013552
201.69 | 0.005297 | 0.0014816
179.82 | 0.0054004 | 0.00161
160.31 | 0.0055102 | 0.0017471
142.92 | 0.0056352 | 0.0018839
127.42 | 0.0057732 | 0.0020266
113.6 | 0.0059263 | 0.0022227
101.28 | 0.006092 | 0.0023319
90.293 | 0.0062856 | 0.0024677
80.499 | 0.0065013 | 0.0026059
71.768 | 0.006703 | 0.0027455
64.001 | 0.0070045 | 0.0028581
56.925 | 0.0073965 | 0.0029791
50.492 | 0.0076832 | 0.0030798
44.655 | 0.0080101 | 0.0031605
39.372 | 0.0082925 | 0.0032734
34.601 | 0.0086841 | 0.0032538
30.303 | 0.0090276 | 0.0032658
26.442 | 0.0093775 | 0.0032688
22.983 | 0.0097371 | 0.0032208
19.894 | 0.010053 | 0.0031898
17.144 | 0.010401 | 0.003145
14.704 | 0.010732 | 0.0030799
12.547 | 0.011024 | 0.0029928
10.648 | 0.011381 | 0.0029218
8.9835 | 0.011675 | 0.002849
7.5313 | 0.011961 | 0.002813
6.2707 | 0.012254 | 0.0027429
5.1825 | 0.012446 | 0.0026967
4.2488 | 0.012925 | 0.0027842
3.4529 | 0.013364 | 0.0027899
2.7795 | 0.013955 | 0.002665
2.2144 | 0.014322 | 0.0024799
1.7444 | 0.014857 | 0.0022354
1.3574 | 0.01529 | 0.0017679
1.0423 | 0.015559 | 0.0013997
0.78908 | 0.01572 | 0.0010081
0.58836 | 0.015755 | 0.00068174
0.43177 | 0.015763 | 0.00043719
0.31175 | 0.015778 | 0.00021748
0.22152 | 0.015707 | -1.7434e-05
0.15507 | 0.015696 | -0.0001228
0.10718 | 0.015548 | -0.00023498
0.07339 | 0.015459 | -0.00031461
0.05 | 0.015357 | -0.00035923