## Sheet1
fREQUENCY/hZ | r/oHM | i/oHM
10000 | 0.0044806 | -0.0067573
8915.3 | 0.0044707 | -0.0060061
7948.3 | 0.0044665 | -0.0053342
7086.2 | 0.0044581 | -0.004729
6317.6 | 0.0044617 | -0.004191
5632.3 | 0.0044602 | -0.0037097
5021.4 | 0.0044632 | -0.0032728
4476.8 | 0.0044684 | -0.0028824
3991.2 | 0.004479 | -0.0025288
3558.3 | 0.004484 | -0.0022115
3172.3 | 0.0044965 | -0.0019265
2828.2 | 0.0045068 | -0.001666
2521.5 | 0.0045177 | -0.0014306
2248 | 0.004532 | -0.0012177
2004.2 | 0.0045507 | -0.0010226
1786.8 | 0.004565 | -0.0008417
1593 | 0.0045844 | -0.00068048
1420.2 | 0.0046096 | -0.00053302
1266.1 | 0.0046295 | -0.00038014
1128.8 | 0.0046571 | -0.00025137
1006.4 | 0.0046749 | -0.00010716
897.21 | 0.0046982 | 3.7356e-05
799.9 | 0.0047199 | 0.00014303
713.14 | 0.0047704 | 0.00025103
635.78 | 0.004796 | 0.0003589
566.82 | 0.0048353 | 0.00043957
505.34 | 0.0048651 | 0.0005401
450.53 | 0.0049217 | 0.00067567
401.66 | 0.0049541 | 0.00080019
358.1 | 0.0050302 | 0.00086935
319.26 | 0.0050898 | 0.0010275
284.63 | 0.0051448 | 0.001112
253.75 | 0.0052379 | 0.0012408
226.23 | 0.0052773 | 0.0013853
201.69 | 0.0053476 | 0.0014843
179.82 | 0.005477 | 0.0016439
160.31 | 0.0055991 | 0.0018048
142.92 | 0.005708 | 0.0019344
127.42 | 0.0058141 | 0.0020948
113.6 | 0.0060376 | 0.0023317
101.28 | 0.0062146 | 0.0024578
90.293 | 0.0063883 | 0.0025568
80.499 | 0.0065964 | 0.0027947
71.768 | 0.0068272 | 0.0028878
64.001 | 0.007075 | 0.002984
56.925 | 0.007447 | 0.0033093
50.492 | 0.0078347 | 0.0033146
44.655 | 0.0081134 | 0.0034639
39.372 | 0.0085035 | 0.0035212
34.601 | 0.0088654 | 0.0036136
30.303 | 0.0092979 | 0.0036071
26.442 | 0.0096824 | 0.0036237
22.983 | 0.010032 | 0.0035742
19.894 | 0.01041 | 0.0036268
17.144 | 0.010888 | 0.0035651
14.704 | 0.011184 | 0.0035413
12.547 | 0.011554 | 0.0034218
10.648 | 0.011931 | 0.0032343
8.9835 | 0.012341 | 0.0032271
7.5313 | 0.01249 | 0.0030916
6.2707 | 0.01304 | 0.003142
5.1825 | 0.013117 | 0.0030068
4.2488 | 0.013962 | 0.0031304
3.4529 | 0.014235 | 0.0033523
2.7795 | 0.014411 | 0.0031213
2.2144 | 0.015484 | 0.0026548
1.7444 | 0.016068 | 0.0023062
1.3574 | 0.016448 | 0.0020499
1.0423 | 0.016651 | 0.0015654
0.78908 | 0.016881 | 0.0011097
0.58836 | 0.016985 | 0.00075182
0.43177 | 0.017088 | 0.00040739
0.31175 | 0.017003 | 0.00022471
0.22152 | 0.017015 | 3.1799e-05
0.15507 | 0.016896 | -0.00012176
0.10718 | 0.016766 | -0.00021897
0.07339 | 0.016646 | -0.00032178
0.05 | 0.016519 | -0.00028904