## Sheet1
fREQUENCY/hZ | r/oHM | i/oHM
10000 | 0.0046042 | -0.0085378
8915.3 | 0.0045926 | -0.00759
7948.3 | 0.004576 | -0.0067444
7086.2 | 0.0045711 | -0.0059881
6317.6 | 0.0045719 | -0.0053102
5632.3 | 0.0045712 | -0.0047103
5021.4 | 0.0045747 | -0.0041635
4476.8 | 0.0045827 | -0.0036781
3991.2 | 0.0045926 | -0.0032395
3558.3 | 0.0046021 | -0.0028455
3172.3 | 0.0046128 | -0.0024891
2828.2 | 0.0046241 | -0.0021668
2521.5 | 0.0046371 | -0.0018786
2248 | 0.0046532 | -0.0016154
2004.2 | 0.0046725 | -0.0013755
1786.8 | 0.0046891 | -0.0011577
1593 | 0.0047084 | -0.00095782
1420.2 | 0.0047274 | -0.00077827
1266.1 | 0.0047514 | -0.00060473
1128.8 | 0.0047752 | -0.00044889
1006.4 | 0.0048004 | -0.00027911
897.21 | 0.0048231 | -0.00010914
799.9 | 0.0048563 | 1.8418e-05
713.14 | 0.0048896 | 0.00014021
635.78 | 0.0049256 | 0.00025941
566.82 | 0.0049659 | 0.00037582
505.34 | 0.0050067 | 0.0004907
450.53 | 0.0050502 | 0.00060735
401.66 | 0.005101 | 0.00072323
358.1 | 0.0051522 | 0.00083891
319.26 | 0.00521 | 0.00095801
284.63 | 0.0052743 | 0.0010832
253.75 | 0.0053426 | 0.0012152
226.23 | 0.0054096 | 0.0013631
201.69 | 0.0054959 | 0.0015033
179.82 | 0.005591 | 0.0016504
160.31 | 0.005702 | 0.0017986
142.92 | 0.005827 | 0.0019606
127.42 | 0.0059691 | 0.0021339
113.6 | 0.0061191 | 0.0023088
101.28 | 0.0062947 | 0.0024808
90.293 | 0.0064951 | 0.0026544
80.499 | 0.0067166 | 0.0028272
71.768 | 0.0069624 | 0.0029948
64.001 | 0.0072614 | 0.0031439
56.925 | 0.0076706 | 0.0033054
50.492 | 0.0080072 | 0.0034431
44.655 | 0.0083428 | 0.003565
39.372 | 0.008717 | 0.0036512
34.601 | 0.0091123 | 0.0037194
30.303 | 0.0095199 | 0.003761
26.442 | 0.0099382 | 0.0037769
22.983 | 0.010338 | 0.0037453
19.894 | 0.010761 | 0.0037203
17.144 | 0.011165 | 0.0036692
14.704 | 0.011575 | 0.0035845
12.547 | 0.011962 | 0.0035063
10.648 | 0.012352 | 0.0034009
8.9835 | 0.012714 | 0.0033079
7.5313 | 0.013051 | 0.0031811
6.2707 | 0.013363 | 0.0031284
5.1825 | 0.013711 | 0.0031355
4.2488 | 0.01414 | 0.003129
3.4529 | 0.014637 | 0.003075
2.7795 | 0.015206 | 0.002938
2.2144 | 0.015781 | 0.0027134
1.7444 | 0.016297 | 0.0023618
1.3574 | 0.016659 | 0.0019084
1.0423 | 0.016936 | 0.0014745
0.78908 | 0.017052 | 0.0010649
0.58836 | 0.017095 | 0.00070116
0.43177 | 0.017142 | 0.00045492
0.31175 | 0.017134 | 0.00021826
0.22152 | 0.017055 | 1.8742e-05
0.15507 | 0.016997 | -0.00010921
0.10718 | 0.016883 | -0.00021976
0.07339 | 0.01675 | -0.00029138
0.05 | 0.016612 | -0.00032995